## Sheet1
Layer Height (mm) | Infill Percentage (%) | Outline Perimeter (n) | Rater Angle (°) | Compression Strength (MPa)
0.15 | 50 | 4 | 0 | 55.353
0.15 | 65 | 6 | 45 | 61.168
0.15 | 80 | 8 | 90 | 71.187
0.2 | 50 | 6 | 90 | 71.443
0.2 | 65 | 8 | 0 | 67.184
0.2 | 80 | 4 | 45 | 69.29
0.25 | 50 | 8 | 45 | 67.921
0.25 | 65 | 4 | 90 | 70.405
0.25 | 80 | 6 | 0 | 71.642