## Sheet1
Layer Height (mm) | Infill Percentage (%) | Outline Perimeter (n) | Rater Angle (°) | Flexural Strength (Mpa)
0.15 | 50 | 4 | 0 | 70.57
0.15 | 65 | 6 | 45 | 83.06
0.15 | 80 | 8 | 90 | 104.23
0.2 | 50 | 6 | 90 | 77.57
0.2 | 65 | 8 | 0 | 90.52
0.2 | 80 | 4 | 45 | 67.41
0.25 | 50 | 8 | 45 | 94.09
0.25 | 65 | 4 | 90 | 82.9
0.25 | 80 | 6 | 0 | 99.88