## Sheet1
Layer Height (mm) | Infill Percentage (%) | Outline Perimeter (n) | Rater Angle (°) | Impact Strength (J)
0.15 | 50 | 4 | 0 | 1.1
0.15 | 65 | 6 | 45 | 1.2
0.15 | 80 | 8 | 90 | 2
0.2 | 50 | 6 | 90 | 1.1
0.2 | 65 | 8 | 0 | 1.2
0.2 | 80 | 4 | 45 | 1.2
0.25 | 50 | 8 | 45 | 1.2
0.25 | 65 | 4 | 90 | 1.2
0.25 | 80 | 6 | 0 | 1.9