## Sheet1
Layer Height (mm) | Infill Percentage (%) | Outline Perimeter (n) | Rater Angle (°) | Tensile Strength (Mpa)
0.15 | 50 | 4 | 0 | 21.521
0.15 | 65 | 6 | 45 | 25.678
0.15 | 80 | 8 | 90 | 32.023
0.2 | 50 | 6 | 90 | 25.092
0.2 | 65 | 8 | 0 | 28.577
0.2 | 80 | 4 | 45 | 23.169
0.25 | 50 | 8 | 45 | 28.5
0.25 | 65 | 4 | 90 | 25.284
0.25 | 80 | 6 | 0 | 31.005